## JULY 26
JULY 2026 DELIVERIES
DATE | DATE OF | Sample | Block | block | TRUCK | Delivery | Delivery | Moisture | Grit | BULK DENSITY |  | VOLATILE | ASH | FIXED
ANALYZED | DELIVERY | Supplier name |  | locator | PLATE | (kilo) | (sack) | CONTENT |  | ASTM | JIS | MATTER | CONTENT | CARBON
2026-07-04 | 2026-07-04 | Ornales | B09 | A-19C | MAV 9202 | 20640 | 580 | 11 | 3 | 0.58 | 0.6 | 13 | 3 | 82 | PILED IN JUNE BLOCK 9
|  | Ornales | B09 | A-19C | CBN 2192 | 10870 | 270 | 11 | 3 | 0.58 | 0.6 | 13 | 3 | 82 | PILED IN JUNE BLOCK 9
2026-07-05 | 2026-07-05 | Tagat | B02 | D-19B | LFF 835 | 12725 | 286 | 11 | 3 | 0.58 | 0.6 | 13 | 3 | 82